## Si
E,мэВ | U/N
1025 | 0
1035.75 | 0.1149425
1049.18 | 0.2325581
1062.61 | 0.4705882
1076.04 | 0.7142857
1089.47 | 1.204819
1102.9 | 2.195122
1116.44 | 2.75
1129.76 | 4.336735
1143.19 | 6.544503
1156.62 | 12.53333
1170.05 | 28.10811
1183.48 | 58.90411
1196.91 | 119.1667
1210.34 | 199.7143
1223.77 | 299.7059
1237.2 | 387.3846
1250.63 | 487.1875
1264.06 | 629.1803
1277.49 | 772.5424
1291 | 930.6897
1304.35 | 1142.5
1317.78 | 1332.963
1331.2 | 1538.077
1344.6 | 1719.6
1358.7 | 1874.583
1371.5 | 1973.82
1384.93 | 2044
1411.79 | 2149.065
1425.22 | 2199.5
1438.65 | 2204.615
1452.08 | 2207.676
1465.51 | 2197.253
1478.94 | 2158.523
1492.37 | 2142.262
1505.8 | 2151.266
1519.23 | 2037.58
1532.66 | 2126
1546.09 | 2040.136
1559.52 | 2076.761
1572.95 | 2100.725
1586.38 | 1954.135
1599.81 | 1960.769
1613.24 | 1874.21875
1626.67 | 1824.603
1640.1 | 1759.2
1653.53 | 1679.2
1666.96 | 1612.097
1680.39 | 1582.5
1693.82 | 1499.167
1707.25 | 1457.5
1720.68 | 1499.167
1734.11 | 1482.203
1747.54 | 1360.851
1760.97 | 1360.851
1774.4 | 1272.496
1787.83 | 1189.626
1801.26 | 1183.333
1814.7 | 1139.474
1828.12 | 1056.388
1841.55 | 1058.252
1855 | 970.8481
1868.41 | 882.5088
1881.84 | 900.9726
1895.27 | 848.6726
1908.7 | 850.1773
1922.13 | 796.9858
1935.56 | 796.9858
1949 | 745.7778
1962.42 | 745.7778
1975.85 | 692.4444
1989.3 | 666.3701
2002.7 | 639.6797
2005.14 | 612.9893
2029.57 | 586.2989
2043 | 559.6085

## Si_1
E,мэВ | (U/N)**0.5
1025 | 0
1035.75 | 0.3390318
1049.18 | 0.4822428
1062.61 | 0.6859943
1076.04 | 0.8451543
1089.47 | 1.097643
1102.9 | 1.481594
1116.44 | 1.658312
1129.76 | 2.082483
1143.19 | 2.558223
1156.62 | 3.540245
1170.05 | 5.301708
1183.48 | 7.674901
1196.91 | 10.91635
1210.34 | 14.13203
1223.77 | 17.31202
1237.2 | 19.68209
1250.63 | 22.07232
1264.06 | 25.08347
1277.49 | 27.79465
1291 | 30.50721
1304.35 | 33.80089
1317.78 | 36.50977
1331.2 | 39.21832
1344.6 | 41.46806
1358.7 | 43.29646
1371.5 | 44.42769
1384.93 | 45.21062
1411.79 | 46.35801

## Si+GaAs
E,мэВ | (U/N)**0.5 | U/N
1089.47 | 0.8502303 | 0.7228916
1102.9 | 0.8553989 | 0.7317073
1116.44 | 0.8660254 | 0.75
1129.76 | 0.8748178 | 0.7653061
1143.19 | 1.010417 | 1.020942
1156.62 | 1.32665 | 1.76
1170.05 | 2.130854 | 4.540541
1183.48 | 3.392175 | 11.50685
1196.91 | 4.743416 | 22.5
1210.34 | 6 | 36
1223.77 | 7.396342 | 54.70588
1237.2 | 8.909804 | 79.38462
1250.63 | 10.30776 | 106.25
1264.06 | 12.01092 | 144.2623
1277.49 | 13.27672 | 176.2712
1291 | 14.62167 | 213.7931
1304.35 | 16.47509 | 271.4286
1317.78 | 17.95055 | 322.2222
1331.2 | 19.21538 | 369.2308
1344.6 | 20.19901 | 408
1358.7 | 20.9165 | 437.5
1371.5 | 22.11946 | 489.2704
1384.93 | 22.50926 | 506.6667
1411.79 | 23.08052 | 532.7103
1425.22 | 23.87467 | 570
1438.65 | 23.85856 | 569.2308
1452.08 | 23.82904 | 567.8233
1465.51 | 23.6736 | 560.4396
1478.94 | 23.35497 | 545.4545
1492.37 | 23.5281 | 553.5714
1505.8 | 23.05744 | 531.6456
1519.23 | 21.41492 | 458.5987
1532.66 | 19.49359 | 380
1546.09 | 14.98298 | 224.4898
1559.52 | 11.86782 | 140.8451
1572.95 | 8.512565 | 72.46377
1586.38 | 3.46844 | 12.03008
1599.81 | 0 | 0

## CdSe
E,мэВ | (U/N)**2 | U/N
1358.7 | 6.460069 | 2.541667
1371.5 | 6.854059 | 2.618026
1384.93 | 7.350123 | 2.711111
1411.79 | 8.125164 | 2.850467
1425.22 | 9.3025 | 3.05
1438.65 | 17.25444 | 4.153846
1452.08 | 22.89084 | 4.784437
1465.51 | 51.80836 | 7.197802
1478.94 | 100 | 10
1492.37 | 173.0478 | 13.15476
1505.8 | 412.7584 | 20.31646
1519.23 | 862.1891 | 29.36306
1532.66 | 2061.16 | 45.4
1546.09 | 4636.961 | 68.09524
1559.52 | 7272.967 | 85.28169
1572.95 | 13968.5 | 118.1884
1586.38 | 30454.19 | 174.5113
1599.81 | 71700.36 | 267.7692
1613.24 | 111858.9 | 334.453125
1626.67 | 203286.5 | 450.873
1640.1 | 330027.2704 | 574.48
1653.53 | 539460.8704 | 734.48
1666.96 | 798572.8 | 893.629
1680.39 | 1206519.2 | 1098.417
1693.82 | 1685885.8 | 1298.417
1707.25 | 2245252.5 | 1498.417
1720.68 | 3056960.8 | 1748.417
1734.11 | 4130195.1 | 2032.288
1747.54 | 5999789.7 | 2449.447
1760.97 | 7878651.8 | 2806.894
1774.4 | 9329446.5 | 3054.414
1787.83 | 11558265.4 | 3399.745
1801.26 | 13561129.3 | 3682.544
1814.7 | 16983797.8 | 4121.14
1828.12 | 19391801.6 | 4403.612
1841.55 | 22699800.0 | 4764.431
1855 | 26234847.8 | 5121.996
1868.41 | 29979494.4 | 5475.353
1881.84 | 36128496.4 | 6010.698
1895.27 | 42863093.1 | 6546.991
1908.7 | 47792461.7 | 6913.209
1922.13 | 54117674.9 | 7356.472
1935.56 | 62226642.0 | 7888.387
1949 | 72788956.9 | 8531.644
1962.42 | 68309857.7 | 8264.978
1975.85 | 63972980.6 | 7998.311
1989.3 | 82320103.9 | 9073.043
2002.7 | 87234602.8 | 9339.947
2005.14 | 102832952.0 | 10140.66
2029.57 | 108317352.6 | 10407.56
2043 | 113944228.5 | 10674.47